## Alginato
Biodegradabilidad peliculas Alginato
W0 (23 Nov) | 2022-11-23
Muestra | Blanco | N-EDTA
1 | 0.0542 | 0.0757
2 | 0.0524 | 0.0588
3 | 0.0446 | 0.0306
DIA 1 (24 nov) | 2022-11-24
Muestra | Blanco | N-EDTA
1 | 0.083 | 0.1067
2 | 0.0779 | 0.0831
3 | 0.0665 | 0.0383
DIA 2 (25 nov) | 2022-11-25
Muestra | Blanco | N-EDTA
1 | 0.0832 | 0.0908
2 | 0.0789 | 0.0807
3 | 0.0584 | 0.0824
DIA 3 (28 nov) | 2022-11-28
Muestra | Blanco | N-EDTA
1 | 0.0753 | 0.0995
2 | 0.0706 | 0.0752
3 | 0.0549 | 0.0393
DIA 4 (29 Nov) | 2022-11-29
Muestra | Blanco | N-EDTA
1 | 0.075 | 0.0993
2 | 0.073 | 0.0757
3 | 0.0625 | 0.0363
DIA 5 (1 Dic) | 2022-12-01
Muestra | Blanco | N-EDTA
1 | 0.072 | 0.1057
2 | 0.0668 | 0.0743
3 | 0.0572 | 0.036
DIA 6 (5 Dic) | 2022-12-05
Muestra | Blanco | N-EDTA
1 | 0.0718 | 0.0883
2 | 0.0652 | 0.068
3 | 0.0565 | 0.0368
DIA 7 (6 Dic) | 2022-12-06
Muestra | Blanco | N-EDTA
1 | 0.0582 | 0.0807
2 | 0.0607 | 0.0667
3 | 0.0466 | 0.0332
DIA 8 (7 Dic) | 2022-12-07
Muestra | Blanco | N-EDTA
1 | 0.0552 | 0.0785
2 | 0.0533 | 0.061
3 | 0.0453 | 0.0314

## G220
Peliculas comestibles de gelatina 220
W0 (23 nov) | 2022-11-23
Muestra | Blanco | N-EDTA
1 | 0.3321 | 0.2054
2 | 0.2393 | 0.1959
3 | 0.2313 | 0.2142
DIA 1 ( 24 nov) | 2022-11-24
Muestra | Blanco | N-EDTA
1 | 0.4982 | 0.284
2 | 0.3268 | 0.3189
3 | 0.3704 | 0.3143
DIA 2 (25 nov) | 2022-11-25
Muestra | Blanco | N-EDTA
1 | 0.489 | 0.2522
2 | 0.3527 | 0.2737
3 | 0.3317 | 0.3076
DIA 3 (28 nov) | 2022-11-28
Muestra | Blanco | N-EDTA
1 | 0.4818 | 0.3008
2 | 0.3777 | 0.3441
3 | 0.3368 | 0.3197
DIA 4 ( 29 nov) | 2022-11-29
Muestra | Blanco | N-EDTA
1 | 0.4181 | 0.3685
2 | 0.5626 | 0.3894
3 | 0.4594 | 0.4069
DIA 5 (1 Dic) | 2022-12-01
Muestra | Blanco | N-EDTA
1 | 0.4029 | 0.2578
2 | 0.3324 | 0.2717
3 | 0.2923 | 0.2555
DIA 6 (5 Dic) | 2022-12-05
Muestra | Blanco | N-EDTA
1 | 0.359 | 0.2961
2 | 0.3464 | 0.3063
3 | 0.4924 | 0.3309
DIA 7 (6 Dic) | 2022-12-06
Muestra | Blanco | N-EDTA
1 | 0.3429 | 0.2227
2 | 0.3856 | 0.2359
3 | 0.2786 | 0.2635
DIA 8 (7 dic) | 2022-12-07
Muestra | Blanco | N-EDTA
1 | 0.2659 | 0.2121
2 | 0.2472 | 0.203
3 | 0.2386 | 0.2215

## G280
Peliculas de Gelatina comestible 280
W0 (23 nov) | 2022-11-23
Muestra | Blanco | N-EDTA
1 | 0.2864 | 0.1494
2 | 0.1933 | 0.1987
3 | 0.2242 | 0.1309
DIA 1 (24 nov) | 2022-11-24
Muestra | Blanco | N-EDTA
1 | 0.5339 | 0.2524
2 | 0.3313 | 0.3667
3 | 0.4153 | 0.2564
DIA 2 (25 nov) | 2022-11-25
Muestra | Blanco | N-EDTA
1 | 0.3858 | 0.1967
2 | 0.2817 | 0.342
3 | 0.3524 | 0.2014
DIA 3 (28 nov) | 2022-11-28
Muestra | Blanco | N-EDTA
1 | 0.3843 | 0.1944
2 | 0.2743 | 0.2946
3 | 0.3297 | 0.1964
DIA 4 (29 nov) | 2022-11-29
Muestra | Blanco | N-EDTA
1 | 0.3667 | 0.1928
2 | 0.2309 | 0.2377
3 | 0.2726 | 0.1507
DIA 5 (1 dic) | 2022-12-01
Muestra | Blanco | N-EDTA
1 | 0.3324 | 0.1783
2 | 0.2258 | 0.2486
3 | 0.2593 | 0.1504
DIA 6 (5 Dic) | 2022-12-05
Muestra | Blanco | N-EDTA
1 | 0.2997 | 0.1968
2 | 0.4402 | 0.233
3 | 0.3358 | 0.3085
DIA 7 (6 dic) | 2022-12-06
Muestra | Blanco | N-EDTA
1 | 0.2947 | 0.2969
2 | 0.4625 | 0.225
3 | 0.3419 | 0.1907
DIA 8 (7 dic) | 2022-12-07
Muestra | Blanco | N-EDTA
1 | 0.2878 | 0.1519
2 | 0.2003 | 0.2037
3 | 0.23 | 0.133

## Gellygum 7228
Gellygum 7228
Peliculas de Gellygum 7228
W0 (23 Nov) | 2022-11-23
Muestra | Blanco | N-EDTA
1 | 0.0398 | 0.058
2 | 0.051 | 0.0594
3 | 0.031 | 0.0536
DIA 1 (24 nov) | 2022-11-24
Muestra | Blanco | N-EDTA
1 | 0.0651 | 0.0925
2 | 0.0861 | 0.1112
3 | 0.0487 | 0.0446
Dia 2 (25 nov) | 2022-11-25
Muestra | Blanco | N-EDTA
1 | 0.058 | 0.0808
2 | 0.07 | 0.0747
3 | 0.0402 | 0.0706
DIA 3 (28 nov) | 2022-11-28
Muestra | Blanco | N-EDTA
1 | 0.0528 | 0.0891
2 | 0.0693 | 0.0781
3 | 0.0426 | 0.0754
DIA 4 (29 Nov) | 2022-11-29
Muestra | Blanco | N-EDTA
1 | 0.0493 | 0.0735
2 | 0.0638 | 0.074
3 | 0.0407 | 0.0688
DIA 5 (1 Dic) | 2022-12-01
Muestra | Blanco | N-EDTA
1 | 0.0488 | 0.0786
2 | 0.0648 | 0.0787
3 | 0.0438 | 0.0708
DIA 6 (5 Dic) | 2022-12-05
Muestra | Blanco | N-EDTA
1 | 0.0458 | 0.0672
2 | 0.0584 | 0.0679
3 | 0.0341 | 0.0616
DIA 7 (6 Dic) | 2022-12-06
Muestra | Blanco | N-EDTA
1 | 0.0445 | 0.0644
2 | 0.0612 | 0.0676
3 | 0.0343 | 0.0601
DÍA 8 (7 dic) | 2022-12-07
Muestra | Blanco | N-EDTA
1 | 0.0404 | 0.0594
2 | 0.0526 | 0.0603
3 | 0.0316 | 0.0546