## Sheet1
FILM | THICKNESS (mm)
ALGINATO BLANCO | 0.05
ALGINATO BLANCO | 0.059
ALGINATO BLANCO | 0.044
ALGINATO BLANCO | 0.06
ALGINATO BLANCO | 0.045
ALGINATO BLANCO | 0.038
ALGINATO BLANCO | 0.045
ALGINATO BLANCO | 0.047
ALGINATO BLANCO | 0.056
ALGINATO BLANCO | 0.059
ALGINATO BLANCO | 0.051
ALGINATO BLANCO | 0.058
ALGINATO BLANCO | 0.06
ALGINATO BLANCO | 0.052
ALGINATO BLANCO | 0.042
ALGINATO BLANCO | 0.072
ALGINATO BLANCO | 0.069
ALGINATO BLANCO | 0.077
ALGINATO BLANCO | 0.062
ALGINATO BLANCO | 0.075
ALGINATO BLANCO | 0.061
ALGINATO BLANCO | 0.071
ALGINATO BLANCO | 0.077
ALGINATO BLANCO | 0.068
ALGINATO BLANCO | 0.071
ALGINATO BLANCO | 0.06
ALGINATO BLANCO | 0.068
ALGINATO BLANCO | 0.05
ALGINATO BLANCO | 0.064
ALGINATO BLANCO | 0.066
ALGINATO BLANCO | 0.042
ALGINATO BLANCO | 0.076
ALGINATO BLANCO | 0.071
ALGINATO BLANCO | 0.038
ALGINATO BLANCO | 0.022
ALGINATO BLANCO | 0.033
ALGINATO BLANCO | 0.045
ALGINATO BLANCO | 0.023
ALGINATO BLANCO | 0.03
ALGINATO BLANCO | 0.069
ALGINATO BLANCO | 0.058
ALGINATO BLANCO | 0.071
ALGINATO BLANCO | 0.057
ALGINATO BLANCO | 0.044
ALGINATO BLANCO | 0.021
ALGINATO N-EDTA | 0.098
ALGINATO N-EDTA | 0.094
ALGINATO N-EDTA | 0.099
ALGINATO N-EDTA | 0.064
ALGINATO N-EDTA | 0.096
ALGINATO N-EDTA | 0.101
ALGINATO N-EDTA | 0.132
ALGINATO N-EDTA | 0.093
ALGINATO N-EDTA | 0.085
ALGINATO N-EDTA | 0.072
ALGINATO N-EDTA | 0.067
ALGINATO N-EDTA | 0.089
ALGINATO N-EDTA | 0.076
ALGINATO N-EDTA | 0.087
ALGINATO N-EDTA | 0.105
ALGINATO N-EDTA | 0.089
ALGINATO N-EDTA | 0.133
ALGINATO N-EDTA | 0.088
ALGINATO N-EDTA | 0.126
ALGINATO N-EDTA | 0.09
ALGINATO N-EDTA | 0.092
ALGINATO N-EDTA | 0.088
ALGINATO N-EDTA | 0.078
ALGINATO N-EDTA | 0.084
ALGINATO N-EDTA | 0.119
ALGINATO N-EDTA | 0.095
ALGINATO N-EDTA | 0.11
ALGINATO N-EDTA | 0.097
ALGINATO N-EDTA | 0.086
ALGINATO N-EDTA | 0.093
ALGINATO N-EDTA | 0.087
ALGINATO N-EDTA | 0.124
ALGINATO N-EDTA | 0.098
ALGINATO N-EDTA | 0.088
ALGINATO N-EDTA | 0.092
ALGINATO N-EDTA | 0.085
ALGINATO N-EDTA | 0.087
ALGINATO N-EDTA | 0.106
ALGINATO N-EDTA | 0.094
ALGINATO N-EDTA | 0.104
ALGINATO N-EDTA | 0.121
ALGINATO N-EDTA | 0.092
ALGINATO N-EDTA | 0.083
ALGINATO N-EDTA | 0.081
ALGINATO N-EDTA | 0.085
G220 BLANCO | 0.261
G220 BLANCO | 0.258
G220 BLANCO | 0.259
G220 BLANCO | 0.254
G220 BLANCO | 0.256
G220 BLANCO | 0.227
G220 BLANCO | 0.222
G220 BLANCO | 0.261
G220 BLANCO | 0.237
G220 BLANCO | 0.244
G220 BLANCO | 0.207
G220 BLANCO | 0.264
G220 BLANCO | 0.274
G220 BLANCO | 0.256
G220 BLANCO | 0.238
G220 BLANCO | 0.298
G220 BLANCO | 0.296
G220 BLANCO | 0.298
G220 BLANCO | 0.302
G220 BLANCO | 0.28
G220 BLANCO | 0.232
G220 BLANCO | 0.278
G220 BLANCO | 0.285
G220 BLANCO | 0.305
G220 BLANCO | 0.273
G220 BLANCO | 0.22
G220 BLANCO | 0.268
G220 BLANCO | 0.264
G220 BLANCO | 0.252
G220 BLANCO | 0.252
G220 BLANCO | 0.508
G220 BLANCO | 0.579
G220 BLANCO | 0.604
G220 BLANCO | 0.487
G220 BLANCO | 0.546
G220 BLANCO | 0.562
G220 BLANCO | 0.356
G220 BLANCO | 0.581
G220 BLANCO | 0.495
G220 BLANCO | 0.504
G220 BLANCO | 0.653
G220 BLANCO | 0.65
G220 BLANCO | 0.663
G220 BLANCO | 0.458
G220 BLANCO | 0.456
G220 N-EDTA | 0.482
G220 N-EDTA | 0.502
G220 N-EDTA | 0.497
G220 N-EDTA | 0.499
G220 N-EDTA | 0.48
G220 N-EDTA | 0.493
G220 N-EDTA | 0.501
G220 N-EDTA | 0.564
G220 N-EDTA | 0.518
G220 N-EDTA | 0.494
G220 N-EDTA | 0.512
G220 N-EDTA | 0.482
G220 N-EDTA | 0.486
G220 N-EDTA | 0.481
G220 N-EDTA | 0.479
G220 N-EDTA | 0.621
G220 N-EDTA | 0.603
G220 N-EDTA | 0.508
G220 N-EDTA | 0.518
G220 N-EDTA | 0.55
G220 N-EDTA | 0.578
G220 N-EDTA | 0.46
G220 N-EDTA | 0.598
G220 N-EDTA | 0.552
G220 N-EDTA | 0.518
G220 N-EDTA | 0.606
G220 N-EDTA | 0.521
G220 N-EDTA | 0.6
G220 N-EDTA | 0.524
G220 N-EDTA | 0.592
G220 N-EDTA | 0.417
G220 N-EDTA | 0.455
G220 N-EDTA | 0.451
G220 N-EDTA | 0.459
G220 N-EDTA | 0.445
G220 N-EDTA | 0.454
G220 N-EDTA | 0.451
G220 N-EDTA | 0.685
G220 N-EDTA | 0.391
G220 N-EDTA | 0.401
G220 N-EDTA | 0.432
G220 N-EDTA | 0.429
G220 N-EDTA | 0.607
G220 N-EDTA | 0.406
G220 N-EDTA | 0.41
G280 BLANCO | 0.222
G280 BLANCO | 0.242
G280 BLANCO | 0.274
G280 BLANCO | 0.462
G280 BLANCO | 0.394
G280 BLANCO | 0.253
G280 BLANCO | 0.243
G280 BLANCO | 0.294
G280 BLANCO | 0.3
G280 BLANCO | 0.259
G280 BLANCO | 0.2558
G280 BLANCO | 0.239
G280 BLANCO | 0.227
G280 BLANCO | 0.231
G280 BLANCO | 0.219
G280 BLANCO | 0.54
G280 BLANCO | 0.571
G280 BLANCO | 0.568
G280 BLANCO | 0.559
G280 BLANCO | 0.653
G280 BLANCO | 0.646
G280 BLANCO | 0.548
G280 BLANCO | 0.552
G280 BLANCO | 0.511
G280 BLANCO | 0.701
G280 BLANCO | 0.699
G280 BLANCO | 0.579
G280 BLANCO | 0.53
G280 BLANCO | 0.515
G280 BLANCO | 0.625
G280 BLANCO | 0.267
G280 BLANCO | 0.26
G280 BLANCO | 0.279
G280 BLANCO | 0.26
G280 BLANCO | 0.311
G280 BLANCO | 0.284
G280 BLANCO | 0.262
G280 BLANCO | 0.256
G280 BLANCO | 0.275
G280 BLANCO | 0.27
G280 BLANCO | 0.262
G280 BLANCO | 0.272
G280 BLANCO | 0.27
G280 BLANCO | 0.27
G280 BLANCO | 0.306
G280 N-EDTA | 0.336
G280 N-EDTA | 0.316
G280 N-EDTA | 0.342
G280 N-EDTA | 0.319
G280 N-EDTA | 0.416
G280 N-EDTA | 0.315
G280 N-EDTA | 0.447
G280 N-EDTA | 0.42
G280 N-EDTA | 0.286
G280 N-EDTA | 0.403
G280 N-EDTA | 0.482
G280 N-EDTA | 0.452
G280 N-EDTA | 0.279
G280 N-EDTA | 0.29
G280 N-EDTA | 0.584
G280 N-EDTA | 0.599
G280 N-EDTA | 0.578
G280 N-EDTA | 0.594
G280 N-EDTA | 0.584
G280 N-EDTA | 0.591
G280 N-EDTA | 0.616
G280 N-EDTA | 0.615
G280 N-EDTA | 0.591
G280 N-EDTA | 0.631
G280 N-EDTA | 0.582
G280 N-EDTA | 0.623
G280 N-EDTA | 0.626
G280 N-EDTA | 0.61
G280 N-EDTA | 0.625
G280 N-EDTA | 0.597
G280 N-EDTA | 0.694
G280 N-EDTA | 0.604
G280 N-EDTA | 0.612
G280 N-EDTA | 0.568
G280 N-EDTA | 0.584
G280 N-EDTA | 0.571
G280 N-EDTA | 0.56
G280 N-EDTA | 0.638
G280 N-EDTA | 0.693
G280 N-EDTA | 0.587
G280 N-EDTA | 0.661
G280 N-EDTA | 0.575
G280 N-EDTA | 0.6
G280 N-EDTA | 0.56
GELY GUM BLANCO | 0.072
GELY GUM BLANCO | 0.07
GELY GUM BLANCO | 0.064
GELY GUM BLANCO | 0.065
GELY GUM BLANCO | 0.068
GELY GUM BLANCO | 0.049
GELY GUM BLANCO | 0.068
GELY GUM BLANCO | 0.065
GELY GUM BLANCO | 0.055
GELY GUM BLANCO | 0.067
GELY GUM BLANCO | 0.077
GELY GUM BLANCO | 0.073
GELY GUM BLANCO | 0.057
GELY GUM BLANCO | 0.074
GELY GUM BLANCO | 0.066
GELY GUM BLANCO | 0.055
GELY GUM BLANCO | 0.062
GELY GUM BLANCO | 0.05
GELY GUM BLANCO | 0.068
GELY GUM BLANCO | 0.06
GELY GUM BLANCO | 0.073
GELY GUM BLANCO | 0.087
GELY GUM BLANCO | 0.069
GELY GUM BLANCO | 0.087
GELY GUM BLANCO | 0.067
GELY GUM BLANCO | 0.069
GELY GUM BLANCO | 0.067
GELY GUM BLANCO | 0.054
GELY GUM BLANCO | 0.07
GELY GUM BLANCO | 0.041
GELY GUM BLANCO | 0.067
GELY GUM BLANCO | 0.074
GELY GUM BLANCO | 0.073
GELY GUM BLANCO | 0.075
GELY GUM BLANCO | 0.051
GELY GUM BLANCO | 0.065
GELY GUM BLANCO | 0.058
GELY GUM BLANCO | 0.067
GELY GUM BLANCO | 0.063
GELY GUM BLANCO | 0.058
GELY GUM BLANCO | 0.062
GELY GUM BLANCO | 0.09
GELY GUM BLANCO | 0.112
GELY GUM BLANCO | 0.078
GELY GUM BLANCO | 0.089
GELY GUM N-EDTA | 0.061
GELY GUM N-EDTA | 0.079
GELY GUM N-EDTA | 0.076
GELY GUM N-EDTA | 0.085
GELY GUM N-EDTA | 0.07
GELY GUM N-EDTA | 0.084
GELY GUM N-EDTA | 0.079
GELY GUM N-EDTA | 0.092
GELY GUM N-EDTA | 0.066
GELY GUM N-EDTA | 0.064
GELY GUM N-EDTA | 0.076
GELY GUM N-EDTA | 0.08
GELY GUM N-EDTA | 0.071
GELY GUM N-EDTA | 0.068
GELY GUM N-EDTA | 0.088
GELY GUM N-EDTA | 0.097
GELY GUM N-EDTA | 0.059
GELY GUM N-EDTA | 0.087
GELY GUM N-EDTA | 0.091
GELY GUM N-EDTA | 0.094
GELY GUM N-EDTA | 0.09
GELY GUM N-EDTA | 0.085
GELY GUM N-EDTA | 0.097
GELY GUM N-EDTA | 0.086
GELY GUM N-EDTA | 0.099
GELY GUM N-EDTA | 0.084
GELY GUM N-EDTA | 0.079
GELY GUM N-EDTA | 0.063
GELY GUM N-EDTA | 0.079
GELY GUM N-EDTA | 0.089
GELY GUM N-EDTA | 0.091
GELY GUM N-EDTA | 0.068
GELY GUM N-EDTA | 0.057
GELY GUM N-EDTA | 0.06
GELY GUM N-EDTA | 0.087
GELY GUM N-EDTA | 0.071
GELY GUM N-EDTA | 0.062
GELY GUM N-EDTA | 0.086
GELY GUM N-EDTA | 0.064
GELY GUM N-EDTA | 0.095
GELY GUM N-EDTA | 0.069
GELY GUM N-EDTA | 0.1
GELY GUM N-EDTA | 0.072
GELY GUM N-EDTA | 0.086
GELY GUM N-EDTA | 0.065